## summary
Floor materials | 125 Hz | 250 Hz | 500 Hz | 1 kHz | 2 kHz | 4 kHz
Carpet | 0.01 | 0.02 | 0.06 | 0.15 | 0.25 | 0.45 | adapted from
Wood parquet on concrete | 0.04 | 0.04 | 0.07 | 0.06 | 0.06 | 0.07 | http://www.acoustic-supplies.com
Wood flooring on joists | 0.15 | 0.11 | 0.1 | 0.07 | 0.06 | 0.07
Seating Materials | 125 Hz | 250 Hz | 500 Hz | 1 kHz | 2 kHz | 4 kHz
Benches (wooden, empty) | 0.1 | 0.09 | 0.08 | 0.08 | 0.08 | 0.08
Benches (wooden, occupied) | 0.5 | 0.56 | 0.66 | 0.76 | 0.8 | 0.76
Seats (upholstered, empty) | 0.49 | 0.66 | 0.8 | 0.88 | 0.82 | 0.7
Seats (upholstered, occupied) | 0.6 | 0.74 | 0.88 | 0.96 | 0.93 | 0.85
Wall materials | 125 Hz | 250 Hz | 500 Hz | 1 kHz | 2 kHz | 4 kHz
Brick (painted) | 0.01 | 0.01 | 0.02 | 0.02 | 0.02 | 0.03
Doors (solid wood panels) | 0.1 | 0.07 | 0.05 | 0.04 | 0.04 | 0.04
Glass (8mm plate, large pane) | 0.18 | 0.06 | 0.04 | 0.03 | 0.02 | 0.02
Plasterboard (12mm panels fixed on studs) | 0.29 | 0.1 | 0.06 | 0.05 | 0.04 | 0.04
Heavy drapes (flat against wall) | 0.05 | 0.12 | 0.35 | 0.48 | 0.38 | 0.36
Heavy drapes (50% pleated) | 0.14 | 0.35 | 0.53 | 0.75 | 0.7 | 0.6
Fiberglass board (50mm thick) | 0.18 | 0.76 | 0.99 | 0.99 | 0.99 | 0.99
Ceiling Materials | 125 Hz | 250 Hz | 500 Hz | 1 kHz | 2 kHz | 4 kHz
Office-type suspended ceiling | 0.15 | 0.11 | 0.04 | 0.04 | 0.07 | 0.08
Plaster on masonry | 0.01 | 0.02 | 0.02 | 0.03 | 0.04 | 0.05
People | 125 Hz | 250 Hz | 500 Hz | 1 kHz | 2 kHz | 4 kHz
Adults (per 0.1 person) | 0.25 | 0.35 | 0.42 | 0.46 | 0.5 | 0.5
Primary school-age children (per 0.1 person) | 0.18 | 0.23 | 0.28 | 0.32 | 0.35 | 0.35

## toomuchinformation!
Floor materials | 125 Hz | 250 Hz | 500 Hz | 1 kHz | 2 kHz | 4 kHz
Carpet | 0.01 | 0.02 | 0.06 | 0.15 | 0.25 | 0.45
Concrete (unpainted, rough finish) | 0.01 | 0.02 | 0.04 | 0.06 | 0.08 | 0.1
Concrete (sealed or painted) | 0.01 | 0.01 | 0.02 | 0.02 | 0.02 | 0.02
Marble or glazed tile | 0.01 | 0.01 | 0.01 | 0.01 | 0.02 | 0.02
Vinyl tile or linoleum on concrete | 0.02 | 0.03 | 0.03 | 0.03 | 0.03 | 0.02
Wood parquet on concrete | 0.04 | 0.04 | 0.07 | 0.06 | 0.06 | 0.07
Wood flooring on joists | 0.15 | 0.11 | 0.1 | 0.07 | 0.06 | 0.07
Seating Materials | 125 Hz | 250 Hz | 500 Hz | 1 kHz | 2 kHz | 4 kHz
Benches (wooden, empty) | 0.1 | 0.09 | 0.08 | 0.08 | 0.08 | 0.08
Benches (wooden, 2/3 occupied) | 0.37 | 0.4 | 0.47 | 0.53 | 0.56 | 0.53
Benches (wooden, fully occupied) | 0.5 | 0.56 | 0.66 | 0.76 | 0.8 | 0.76
Benches (cushioned seats and backs, empty) | 0.32 | 0.4 | 0.42 | 0.44 | 0.43 | 0.48
Benches (cushioned seats and backs, 2/3 occupied) | 0.44 | 0.56 | 0.65 | 0.72 | 0.72 | 0.67
Benches (cushioned seats and backs, fully occupied) | 0.5 | 0.64 | 0.76 | 0.86 | 0.86 | 0.76
Theater seats (wood, empty) | 0.03 | 0.04 | 0.05 | 0.07 | 0.08 | 0.08
Theater seats (wood, 2/3 occupied) | 0.34 | 0.21 | 0.28 | 0.53 | 0.56 | 0.53
Theater seats (wood, fully occupied) | 0.5 | 0.3 | 0.4 | 0.76 | 0.8 | 0.76
Seats (fabric-upholsterd, empty) | 0.49 | 0.66 | 0.8 | 0.88 | 0.82 | 0.7
Seats (fabric-upholsterd, fully occupied) | 0.6 | 0.74 | 0.88 | 0.96 | 0.93 | 0.85
Reflective wall materials | 125 Hz | 250 Hz | 500 Hz | 1 kHz | 2 kHz | 4 kHz
Brick (natural) | 0.03 | 0.03 | 0.03 | 0.04 | 0.05 | 0.07
Brick (painted) | 0.01 | 0.01 | 0.02 | 0.02 | 0.02 | 0.03
Concrete block (coarse) | 0.36 | 0.44 | 0.31 | 0.29 | 0.39 | 0.25
Concrete block (painted) | 0.1 | 0.05 | 0.06 | 0.07 | 0.09 | 0.08
Concrete (poured, rough finish, unpainted) | 0.01 | 0.02 | 0.04 | 0.06 | 0.08 | 0.1
Doors (solid wood panels) | 0.1 | 0.07 | 0.05 | 0.04 | 0.04 | 0.04
Glass (1/4″ plate, large pane) | 0.18 | 0.06 | 0.04 | 0.03 | 0.02 | 0.02
Glass (small pane) | 0.04 | 0.04 | 0.03 | 0.03 | 0.02 | 0.02
Plasterboard (12mm (1/2″) paneling on studs) | 0.29 | 0.1 | 0.06 | 0.05 | 0.04 | 0.04
Plaster (gypsum or lime, on masonry) | 0.01 | 0.02 | 0.02 | 0.03 | 0.04 | 0.05
Plaster (gypsum or lime, on wood lath) | 0.14 | 0.1 | 0.06 | 0.05 | 0.04 | 0.04
Plywood (3mm(1/8″) paneling over 31.7mm(1-1/4″) airspace) | 0.15 | 0.25 | 0.12 | 0.08 | 0.08 | 0.08
Plywood (3mm(1/8″) paneling over 57.1mm( 2-1/4″) airspace) | 0.28 | 0.2 | 0.1 | 0.1 | 0.08 | 0.08
Plywood (5mm(3/16″) paneling over 50mm(2″) airspace) | 0.38 | 0.24 | 0.17 | 0.1 | 0.08 | 0.05
Plywood (5mm(3/16″) panel, 25mm(1″) fiberglass in 50mm(2″) airspace) | 0.42 | 0.36 | 0.19 | 0.1 | 0.08 | 0.05
Plywood (6mm(1/4″) paneling, airspace, light bracing) | 0.3 | 0.25 | 0.15 | 0.1 | 0.1 | 0.1
Plywood (10mm(3/8″) paneling, airspace, light bracing) | 0.28 | 0.22 | 0.17 | 0.09 | 0.1 | 0.11
Plywood (19mm(3/4″) paneling, airspace, light bracing) | 0.2 | 0.18 | 0.15 | 0.12 | 0.1 | 0.1
Absorptive wall materials | 125 Hz | 250 Hz | 500 Hz | 1 kHz | 2 kHz | 4 kHz
Drapery (10 oz/yd2, 340 g/m2, flat against wall) | 0.04 | 0.05 | 0.11 | 0.18 | 0.3 | 0.35
Drapery (14 oz/yd2, 476 g/m2, flat against wall) | 0.05 | 0.07 | 0.13 | 0.22 | 0.32 | 0.35
Drapery (18 oz/yd2, 612 g/m2, flat against wall) | 0.05 | 0.12 | 0.35 | 0.48 | 0.38 | 0.36
Drapery (14 oz/yd2, 476 g/m2, pleated 50%) | 0.07 | 0.31 | 0.49 | 0.75 | 0.7 | 0.6
Drapery (18 oz/yd2, 612 g/m2, pleated 50%) | 0.14 | 0.35 | 0.53 | 0.75 | 0.7 | 0.6
Fiberglass board (25mm(1″) thick) | 0.06 | 0.2 | 0.65 | 0.9 | 0.95 | 0.98
Fiberglass board (50mm(2″) thick) | 0.18 | 0.76 | 0.99 | 0.99 | 0.99 | 0.99
Fiberglass board (75mm(3″) thick) | 0.53 | 0.99 | 0.99 | 0.99 | 0.99 | 0.99
Fiberglass board (100mm(4″) thick) | 0.99 | 0.99 | 0.99 | 0.99 | 0.99 | 0.97
Open brick pattern over 75mm(3″) fiberglass | 0.4 | 0.65 | 0.85 | 0.75 | 0.65 | 0.6
Pageboard over 25mm(1″) fiberglass board | 0.08 | 0.32 | 0.99 | 0.76 | 0.34 | 0.12
Pageboard over 50mm(2″) fiberglass board | 0.26 | 0.97 | 0.99 | 0.66 | 0.34 | 0.14
Pageboard over 75mm(3″) fiberglass board | 0.49 | 0.99 | 0.99 | 0.69 | 0.37 | 0.15
Performated metal (13% open, over 50mm(2″) fiberglass) | 0.25 | 0.64 | 0.99 | 0.97 | 0.88 | 0.92
Ceiling Maeterial | 125 Hz | 250 Hz | 500 Hz | 1 kHz | 2 kHz | 4 kHz
Plasterboard (12mm(1/2″) in suspended ceiling grid) | 0.15 | 0.11 | 0.04 | 0.04 | 0.07 | 0.08
Underlay in perforated metal panels (25mm(1″) batts) | 0.51 | 0.78 | 0.57 | 0.77 | 0.9 | 0.79
Metal deck (perforated channels,25mm(1″) batts) | 0.19 | 0.69 | 0.99 | 0.88 | 0.52 | 0.27
Metal deck (perforated channels, 75mm(3″) batts) | 0.73 | 0.99 | 0.99 | 0.89 | 0.52 | 0.31
Plaster (gypsum or lime, on masonary) | 0.01 | 0.02 | 0.02 | 0.03 | 0.04 | 0.05
Plaster (gypsum or lime, rough finish or timber lath) | 0.14 | 0.1 | 0.06 | 0.05 | 0.04 | 0.04
Sprayed cellulose fiber (16mm(5/8″) on solid backing) | 0.05 | 0.16 | 0.44 | 0.79 | 0.9 | 0.91
Sprayed cellulose fiber (25mm(1″) on solid backing) | 0.08 | 0.29 | 0.75 | 0.98 | 0.93 | 0.76
Sprayed cellulose fiber (25mm(1″) on timber lath) | 0.47 | 0.9 | 1.1 | 1.03 | 1.05 | 1.03
Sprayed cellulose fiber (32mm(1-1/4″) on solid backing) | 0.1 | 0.3 | 0.73 | 0.92 | 0.98 | 0.98
Sprayed cellulose fiber (75mm(3″) on solid backing) | 0.7 | 0.95 | 1 | 0.85 | 0.85 | 0.9
Wood tongue-and-groove roof decking | 0.24 | 0.19 | 0.14 | 0.08 | 0.13 | 0.1
Miscellaneous surface material | 125 Hz | 250 Hz | 500 Hz | 1 kHz | 2 kHz | 4 kHz
People-adults (per 1/10 person) | 0.25 | 0.35 | 0.42 | 0.46 | 0.5 | 0.5
People-high school students (per 1/10 person | 0.22 | 0.3 | 0.38 | 0.42 | 0.45 | 0.45
People-elementary students (per 1/10 person) | 0.18 | 0.23 | 0.28 | 0.32 | 0.35 | 0.35
Ventilating grilles | 0.3 | 0.4 | 0.5 | 0.5 | 0.5 | 0.4
Water or ice surface | 0.008 | 0.008 | 0.013 | 0.015 | 0.02 | 0.025