## Test Config
Fig. 1. Cruciform test configuration and loading arrangement (all dimensions are in mm).
Fig. 2. General test arrangement for major-axis beam-to-column joint Wmj254_2M16_FC1-2.
Fig. 3. Location of instrumentation in nominally pinned beam-to-column joint tests (all dimensions are in mm).
Note: Leg angles are of pultruded FRP material
Fig. 4. Connection details for nominally pinned beam-to-column joint tests (all dimensions are in mm), adapted from [Fig. 1].
Fig. 5. Details of nominally pinned beam-to-column joint test Wmj254_2M16_FC1-2.
Load cell
Hydraulic jack
1094
406
1500
1016
Hanger
Pin Joint
Rocker base
Right
Left
100´100´9.53 angle
WF 254´254´9.53
A
A
WF 254´254´9.53
Detail A
1140
C2
C1
C3
130
LTR
LBR
LTL
LBL
128
192
1016
1500
L1
L2
Loading Point (LP2)
L4
L3
Clinometers
Displacement transducers
30
All dimensions are in mm
Loading Point (LP1)
130
Right
Left
WF 254´254´9.53 Column
10 mm gap between beam and column
WF 254´254´9.53 Beam
55
32
31
64
64
31
32
100´100´9.53 angle
Detail A
WF 254´254´9.53 Beam
WF 254´254´9.53 Column
100´100´9.53 angle
Section A-A
10
100
55
55

## M-R data
| Test Ref: wmj254_2M16_FC1-2 |  |  |  |  | Test date: 17th November 2011 | [6 empty] | Test Ref: wmj254_2M16_FC1-2 |  |  |  | Test date: 17th November 2011
|  | Moment arm = |  | 1.016 | m | [8 empty] | Moment arm = |  |  | 1.016 | m
Load Incr | Centre rotation, C2 (CH18) |  |  |  | LEFT SIDE | [9 empty] | RIGHT SIDE
|  | Load Point, LP1 (CH 21) | Rotation, C1 (CH 17) | Moment =LP1 x moment arm | Joint rotation, (4)-(2) | Slip compensated joint rotation, (6)-(12) | End beam deflection L1, (CH11) | Slip top, LTL (CH1) | Slip bot, LBL (CH3) | Beam deflection near column end, L3 (CH13) | Rotation due to horizontal slip, arctan ((LBL-LTL)/L) | Load Point, LP2 (CH 22) | Rotation C3 (CH 19) | Moment =LP2 x moment arm | Joint rotation, (14)-(2) | Slip compensated joint rotation, (16)-(22) | End beam deflection L2, (CH9) | Slip top, LTR (CH5) | Slip bot, LBR (CH7) | Beam deflection near column end, L4 (CH15) | Rotation due to horizontal slip, arctan ((LBR-LTR)/L)
| mrad | kN | mrad | kN.m | mrad | mrad | mm | mm | mm | mm | mrad | kN | mrad | kN.m | mrad | mrad | mm | mm | mm | mm | mrad
1 | 2 | 3 | 4 | 5 | 6 | 7 | 8 | 9 | 10 | 11 | 12 | 13 | 14 | 15 | 16 | 17 | 18 | 19 | 20 | 21 | 22
| 0 | 0 | 0 | 0 | 0 | 0 | 0 | 0 | 0 | 0 | 0 | 0 | 0 | 0 | 0 | 0 | 0 | 0 | 0 | 0 | 0
| -1.264 | 0.204 | -2.605 | 0.207264 | 1.341 | 1.333188 | 2.462 | -0.002 | -0.003 | 0.027 | 0.0078125 | 0.142 | -0.2728 | 0.144272 | 0.9912 | 0.975575 | -0.838 | -0.006 | -0.004 | 0.0041 | 0.015625
| -0.176 | 0.444 | -3.595 | 0.451104 | 3.419 | 3.208063 | 3.432 | -0.059 | -0.032 | 0.046 | 0.2109375 | 0.487 | 3.9405 | 0.494792 | 4.1165 | 4.02275 | 3.522 | -0.059 | -0.047 | 0.0392 | 0.09375
| -0.86 | 0.644 | -7.128 | 0.654304 | 6.268 | 5.885188 | 6.645 | -0.078 | -0.029 | 0.086 | 0.3828125 | 0.685 | 5.924 | 0.69596 | 6.784 | 6.494938 | 5.124 | -0.08 | -0.043 | 0.0617 | 0.2890625
| -2.019 | 0.696 | -10.314 | 0.707136 | 8.295 | 7.646563 | 9.459 | -0.116 | -0.033 | 0.101 | 0.6484374 | 0.735 | 10.115 | 0.74676 | 12.134 | 9.165259 | 8.297 | -0.26 | 0.12 | -0.0094 | 2.968741
| -0.635 | 0.032 | -2.3211 | 0.032512 | 1.6861 | 1.2486 | 2.13 | -0.112 | -0.056 | 0.0095 | 0.4375 | 0.077 | 4.9229 | 0.078232 | 5.5579 | 2.69072 | 3.895 | -0.248 | 0.119 | -0.0847 | 2.86718
| -1.535 | 0.752 | -10.365 | 0.764032 | 8.83 | 8.095625 | 9.472 | -0.124 | -0.03 | 0.106 | 0.7343749 | 0.788 | 11.09 | 0.800608 | 12.625 | 9.585947 | 9.198 | -0.27 | 0.119 | -0.0043 | 3.039053
| -0.46 | 0.899 | -13.689 | 0.913384 | 13.229 | 11.21338 | 12.175 | -0.284 | -0.026 | 0.114 | 2.015622 | 0.929 | 15.338 | 0.943864 | 15.798 | 12.61832 | 12.947 | -0.276 | 0.131 | 0.0243 | 3.179677
| -0.4 | 1.019 | -15.618 | 1.035304 | 15.218 | 13.07738 | 13.861 | -0.3 | -0.026 | 0.1396 | 2.140622 | 1.05 | 17.4985 | 1.0668 | 17.8985 | 14.57039 | 14.767 | -0.283 | 0.143 | 0.0432 | 3.328113
| -0.47 | 0.981 | -15.706 | 0.996696 | 15.236 | 13.11882 | 13.919 | -0.303 | -0.032 | 0.1376 | 2.117184 | 1.016 | 17.5558 | 1.032256 | 18.0258 | 14.69769 | 14.792 | -0.286 | 0.14 | 0.0413 | 3.328113
| 0.22 | 1.146 | -18.2953 | 1.164336 | 18.5153 | 16.39812 | 16.137 | -0.344 | -0.044 | 0.175 | 2.343746 | 1.176 | 22.165 | 1.194816 | 21.945 | 18.61689 | 18.761 | -0.312 | 0.187 | 0.0617 | 3.898418
| 0.22 | 1.118 | -18.3198 | 1.135888 | 18.5398 | 16.42262 | 16.156 | -0.346 | -0.051 | 0.173 | 2.304683 | 1.149 | 22.185 | 1.167384 | 21.965 | 18.63689 | 18.754 | -0.322 | 0.178 | 0.0606 | 3.90623
| 1.043 | 1.303 | -20.289 | 1.323848 | 21.332 | 19.21482 | 17.824 | -0.368 | -0.045 | 0.206 | 2.523432 | 1.334 | 26.308 | 1.355344 | 25.265 | 21.93689 | 22.373 | -0.334 | 0.19 | 0.1016 | 4.093727
| -0.02 | 0.265 | -9.1689 | 0.26924 | 9.1489 | 7.031716 | 8.012 | -0.368 | -0.055 | 0.022 | 2.445308 | 0.305 | 13.042 | 0.30988 | 13.062 | 9.733887 | 10.722 | -0.34 | 0.186 | -0.0582 | 4.109352
| -0.05 | 0.277 | -9.0145 | 0.281432 | 8.9645 | 6.847316 | 7.888 | -0.373 | -0.063 | 0.0177 | 2.42187 | 0.319 | 12.783 | 0.324104 | 12.833 | 9.504887 | 10.556 | -0.343 | 0.176 | -0.06 | 4.054665
| -3.2 | 1.371 | -26.533 | 1.392936 | 23.333 | 21.21582 | 23.566 | -0.401 | -0.039 | 0.225 | 2.828117 | 1.401 | 25.403 | 1.423416 | 28.603 | 25.27489 | 21.158 | -0.371 | 0.205 | 0.1259 | 4.49997
| -3.29 | 1.284 | -26.621 | 1.304544 | 23.331 | 21.21382 | 23.62 | -0.408 | -0.045 | 0.221 | 2.83593 | 1.318 | 25.446 | 1.339088 | 28.736 | 25.40789 | 21.167 | -0.376 | 0.206 | 0.1241 | 4.546844
| -1.388 | 1.469 | -28.113 | 1.492504 | 26.725 | 24.60782 | 24.719 | -0.416 | -0.044 | 0.2687 | 2.906242 | 1.501 | 31.777 | 1.525016 | 33.165 | 29.83689 | 26.846 | -0.402 | 0.217 | 0.1812 | 4.8359
| -1.128 | 1.512 | -30.638 | 1.536192 | 29.51 | 27.39282 | 26.847 | -0.433 | -0.041 | 0.3066 | 3.06249 | 1.542 | 34.1746 | 1.566672 | 35.3026 | 31.97449 | 28.886 | -0.407 | 0.225 | 0.2095 | 4.93746
| -1.191 | 0.274 | -13.748 | 0.278384 | 12.557 | 10.43982 | 11.983 | -0.424 | -0.066 | 0.0631 | 2.796868 | 0.317 | 16.7532 | 0.322072 | 17.9442 | 14.61609 | 13.675 | -0.403 | 0.198 | -0.025 | 4.695278
| -1.035 | 0.285 | -13.389 | 0.28956 | 12.354 | 10.23682 | 11.665 | -0.427 | -0.064 | 0.057 | 2.83593 | 0.333 | 16.4659 | 0.338328 | 17.5009 | 14.17279 | 13.454 | -0.403 | 0.203 | -0.0301 | 4.73434
| -0.319 | 1.485 | -30.011 | 1.50876 | 29.692 | 27.57482 | 26.231 | -0.45 | -0.036 | 0.3054 | 3.234364 | 1.513 | 35.5783 | 1.537208 | 35.8973 | 32.56919 | 30.109 | -0.424 | 0.218 | 0.2128 | 5.015583
| -0.367 | 1.394 | -30.107 | 1.416304 | 29.74 | 27.62282 | 26.289 | -0.456 | -0.04 | 0.3043 | 3.249989 | 1.427 | 35.6585 | 1.449832 | 36.0255 | 32.69739 | 30.121 | -0.426 | 0.213 | 0.2161 | 4.992146
| -1.48 | 1.562 | -34.9071 | 1.586992 | 33.4271 | 31.30992 | 30.512 | -0.467 | -0.024 | 0.346 | 3.460924 | 1.588 | 41.335 | 1.613408 | 42.815 | 39.48689 | 34.813 | -0.439 | 0.219 | 0.3057 | 5.14058
| -1.98 | 1.441 | -34.994 | 1.464056 | 33.014 | 30.89682 | 30.663 | -0.467 | -0.032 | 0.333 | 3.398424 | 1.473 | 41.615 | 1.496568 | 43.595 | 40.26689 | 34.886 | -0.44 | 0.217 | 0.326 | 5.132767
| -3.72 | 1.56 | -38.6162 | 1.58496 | 34.8962 | 32.77902 | 33.885 | -0.468 | -0.026 | 0.358 | 3.453111 | 1.585 | 46.392 | 1.61036 | 50.112 | 46.78389 | 39.002 | -0.436 | 0.217 | 0.4173 | 5.101518
| -5.545 | 1.392 | -38.7973 | 1.414272 | 33.2523 | 31.13512 | 34.154 | -0.474 | -0.03 | 0.331 | 3.468736 | 1.43 | 46.81 | 1.45288 | 52.355 | 49.02689 | 39.195 | -0.444 | 0.211 | 0.4521 | 5.117143
| -9.291 | 1.631 | -45.799 | 1.657096 | 36.508 | 34.39082 | 40.373 | -0.474 | -0.025 | 0.379 | 3.507798 | 1.666 | 50.036 | 1.692656 | 59.327 | 55.99889 | 41.855 | -0.444 | 0.211 | 0.5472 | 5.117143
| -10.534 | 1.721 | -49.389 | 1.748536 | 38.855 | 36.73782 | 43.637 | -0.477 | -0.026 | 0.411 | 3.523423 | 1.753 | 54.048 | 1.781048 | 64.582 | 61.25389 | 45.267 | -0.447 | 0.219 | 0.6194 | 5.203078
| -8.722 | 1.611 | -52.973 | 1.636776 | 44.251 | 42.13382 | 46.516 | -0.492 | -0.013 | 0.489 | 3.74217 | 1.654 | 57.251 | 1.680464 | 65.973 | 62.64489 | 48.041 | -0.458 | 0.221 | 0.6552 | 5.304638
| -7.65 | 1.485 | -54.217 | 1.50876 | 46.567 | 44.44982 | 47.545 | -0.499 | -0.02 | 0.5144 | 3.74217 | 1.533 | 58.006 | 1.557528 | 65.656 | 62.32789 | 48.721 | -0.465 | 0.211 | 0.6591 | 5.281201
| -6.87 | 1.283 | -54.718 | 1.303528 | 47.848 | 45.73082 | 47.796 | -0.554 | -0.065 | 0.5203 | 3.820294 | 1.328 | 58.25 | 1.349248 | 65.12 | 61.79189 | 48.779 | -0.505 | 0.157 | 0.6501 | 5.171829
| -5.409 | 0.182 | -30.193 | 0.184912 | 24.784 | 22.66682 | 26.508 | -0.514 | -0.117 | 0.194 | 3.101553 | 0.239 | 33.1281 | 0.242824 | 38.5371 | 35.20899 | 26.719 | -0.495 | 0.12 | 0.2919 | 4.804651
| -32.329 | 0.03 | -49.225 | 0.03048 | 16.896 | 14.77882 | 44.745 | -0.499 | -0.147 | 0.081 | 2.749993 | 0.032 | -5.3712 | 0.032512 | 26.9578 | 23.62969 | -5.277 | -0.478 | 0.104 | 0.1437 | 4.546844
Note: L is vertical separation between two horizontal displacement transducers on the web cleat = 128 mm
Green: indicates linear elastic joint properties
Red: shows joint properties at damage onset or when first crack appears in FRP cleats
Blue: indicates joint properties at maximum moment
After damage onset (red values), it is assumed that steel bolt is bearing into FRP material.
Any slip rotation after damage onset is due to bearing and is not subtracted from joint rotation.
| For Left side: |  | Mi = 0.27 kNm |  | fi = 1.9 mrad |  |  | From Moment-rotation curve |  |  |  | For Right side: |  | Mi = 0.26 kNm |  | fi = 1.9 mrad |  | From Moment-rotation curve