## Sheet1
EPR Rules of Thumb adpated from |  |  | g | 2.002319 | microwave Frequecny (GHz) | 9.754 |  | Adjust to Frequency shown on frquecny counter | Time Constant (ms) | Resolutions
Eaton, G. R., Eaton, S. S., Barr, D. P., & Weber, R. T. (2010). Quantitative EPR |  |  |  |  | Predicted Centre Feild(G) | 3480.489 |  | if g value not known use ge = 2.002319
[9 empty] | 0.32 | 512
[5 empty] | narrowest line (G) | 1 |  | Add in experiment parameters | 0.64 | 1024
at least 10 datapoints over the narrowest line | 10.24 | –>num of pts on the narrowest line |  |  | spectrum width (G) | 200 |  |  | 1.28 | 2048
[5 empty] | time constant (ms) | 81.92 |  |  | 2.56 | 4096
[5 empty] | conversion time (ms) | 81.92 |  |  | 5.12 | 8192
| 0.09765751 | must be <0.1 |  |  | sweep time (s) | 167.77 |  |  | 10.24
[5 empty] | number of points | 2048 |  |  | 20.48
[5 empty] | mod amplitude | 0.32 |  |  | 40.96
modulation amplitude not more than 1/3 the narrowest line | 0.32 | must be <0.33 |  |  | n of scans (x) | 100 |  |  | 81.92
[5 empty] | n of scans (y) | 1 |  |  | 163.84
327.68
Sweep Rate must be less than 20 G/s or spectrum may be distorted | 1.192108 | must be <15 |  |  | Delay (s) | 0
[5 empty] | Total Scan time | 4:40 | hh:mm:ss
[6 empty] | 0.1941782 | Days
Any questions please contact the Spectroscopy RTP
(𝑠𝑝𝑒𝑐𝑡𝑟𝑢𝑚 𝑤𝑖𝑑𝑡ℎ 𝑖𝑛 𝐺𝑎𝑢𝑠𝑠)/(𝑙𝑖𝑛𝑒 𝑤𝑖𝑑𝑡ℎ 𝑖𝑛 𝐺𝑎𝑢𝑠𝑠)×(𝑡𝑖𝑚𝑒 𝑐𝑜𝑛𝑠𝑡𝑎𝑛𝑡 𝑖𝑛 𝑠𝑒𝑐)/(𝑠𝑤𝑒𝑒𝑝 𝑡𝑖𝑚𝑒 𝑖𝑛 𝑠𝑒𝑐)<0.1